## Sheet1
Physical & Mechanical Characteristics
Property | Specification | Test Method
Hardness (A Shore) | 92–86 | ASTM D2240
Specific Gravity (nominal) | 1.42 ± 0.02 | ASTM D792(A)
100% Modulus | 1800 psi | ASTM D412
Tensile Strength (minimum) | 2450 psi | ASTM D412
Brittleness Temperature (maximum) | -20 °C | ASTM D746(A)
Elongation | 270% | ASTM D412
Dimensions & Construction
Part No. | Size | Inside Diameter (in) | Wall Thickness (in) | Outside Diameter (in)
PVC-AR-050 | ½” (Hose) | 0.5 | 0.09 | 0.68
PVC-AR-050IPS | ½” (IPS) | 0.56 | 0.14 | 0.84
PVC-AR-075IPS | ¾” (IPS) | 0.75 | 0.15 | 1.05
PVC-AR-100IPS | 1” (IPS) | 1 | 0.158 | 1.315
Maximum Operating Pressure (73 °F / 23 °C)
Size | Operating Pressure (PSI)
½” | 65
¾” | 55
1” | 50